## Sheet1
Order | A | B | mass_A | mass_B | Substrate | A_step1_temperature | A_step1_time | A_step2_temperature | A_step2_time | A_step3_temperature | A_step3_time | A_step4_temperature | A_step4_time | A_step5_temperature | A_end_time | B_step1_temperature | B_step1_time | B_step2_temperature | B_step2_time | B_step3_temperature | B_step3_time | B_step4_temperature | B_step4_time | B_step5_temperature | B_end_time | Ar_step1_time | Ar_step1_flow | Ar_step3_time | Ar_end_flow | H2_step1_time | H2_step1_flow | H2_step3_time | H2_end_flow
1 | S | Na2MoO4 | 6 | 1 | SiO2 | 25 | 5 | 100 | 4 | 160 | 8 | 160 | 9 | 50 | -121 | 25 | 5 | 525 | 4 | 850 | 8 | 850 | 9 | 50 | -121 | 0:00 | 30 | 0:23 | 0 | 0:00 | 0 | 0:00 | 0
2 | S | Na2MoO4 | 6 | 1 | SiO2 | 25 | 5 | 100 | 4 | 160 | 8 | 160 | 9 | 50 | -121 | 25 | 5 | 525 | 4 | 850 | 8 | 850 | 9 | 50 | -121 | 0:00 | 30 | 0:23 | 0 | 0:00 | 0 | 0:00 | 0
3 | S | Na2MoO4 | 6 | 1 | SiO2 | 25 | 5 | 100 | 4 | 180 | 8 | 180 | 9 | 50 | -121 | 25 | 5 | 525 | 4 | 820 | 8 | 820 | 9 | 50 | -121 | 0:00 | 30 | 0:00 | 30 | 0:00 | 0 | 0:00 | 0
4 | S | Na2MoO7 | 6 | 1 | SiO2 | 25 | 1.5 | 100 | 1 | 100 | 1 | 80 |  |  | -121 | 25 | 1.5 | 100 | 1 | 100 | 1 |  |  | 80 | -121 | 0:00 | 36 | 0:00 | 36 | 0:00 | 4 | 0:00 | 4
5 | S | Na2MoO8 | 6 | 1 | SiO2 | 25 | 1.5 | 100 | 1 | 100 | 1 | 80 |  |  | -121 | 25 | 1.5 | 100 | 1 | 100 | 1 |  |  | 80 | -121 | 0:00 | 36 | 0:00 | 36 | 0:00 | 4 | 0:00 | 4