## Sheet1
Order | A | B | mass_A | mass_B | Substrate | A_step1_temperature | A_step1_time | A_step2_temperature | A_step2_time | A_step3_temperature | A_step3_time | A_step4_temperature | A_end_time | B_step1_temperature | B_step1_time | B_step2_temperature | B_step2_time | B_step3_temperature | B_step3_time | B_step4_temperature | B_end_time | Ar_step1_time | Ar_step1_flow | Ar_step3_time | Ar_end_flow | H2_step1_time | H2_step1_flow | H2_step3_time | H2_end_flow | O2_step1_time | O2_step1_flow | O2_step3_time | O2_end_flow | CO2_step1_time | CO2_step1_flow | CO2_step3_time | CO2_end_flow
1 | Se | MoO3 | 6 | 0.52 | SiO2 | 25 | 1 | 80 | 1 | 80 | 1 | 25 | -121 | 25 | 1 | 80 | 1 | 80 | 1 | 25 | -121 | 0:00 | 50 | 0:01 | 20 | 0:00 | 0 | 0:00 | 0 | 0:00 | 4 | 0:00 | 4 | 0:00 | 4 | 0:00 | 4
2 | Se | MoO3 | 6 | 0.74 | SiO2 | 25 | 8.5 | 280 | 5.5 | 280 | 1 | 80 | -121 | 25 | 9 | 850 | 5 | 850 | 1 | 80 | -121 | 0:00 | 36 | 0:00 | 36 | 0:00 | 50 | 0:01 | 20 | 0:00 | 4 | 0:00 | 4 | 0:00 | 4 | 0:00 | 4
3 | Se | MoO3 | 6 | 0.85 | SiO2 | 25 | 8.5 | 280 | 5.5 | 280 | 1 | 80 | -121 | 25 | 9 | 850 | 5 | 850 | 1 | 80 | -121 | 0:00 | 36 | 0:00 | 36 | 0:00 | 4 | 0:00 | 4 | 0:00 | 10 | 0:01 | 10 | 0:00 | 4 | 0:00 | 4
4 | Se | MoO3 | 6 | 0.63 | SiO2 | 25 | 8.5 | 280 | 5.5 | 280 | 1 | 80 | -121 | 25 | 9 | 820 | 5 | 820 | 1 | 80 | -121 | 0:00 | 36 | 0:00 | 36 | 0:00 | 4 | 0:00 | 4 | 0:00 | 4 | 0:00 | 4 | 0:00 | 50 | 0:01 | 20
5 | Se | MoO3 | 6 | 0.4 | SiO2 | 25 | 8.5 | 280 | 5.5 | 280 | 1 | 80 | -121 | 25 | 9 | 820 | 5 | 820 | 1 | 80 | -121 | 0:00 | 36 | 0:00 | 36 | 0:00 | 4 | 0:00 | 4 | 0:00 | 4 | 0:00 | 4 | 0:00 | 4 | 0:00 | 4